## tab3
Table 3 - Reflectance (specular component included) measures in the visibile light spectrum (400 nm - 700 nm).
% Reflectance (SCI)
Geology | Cluster | Sample | 400 | 410 | 420 | 430 | 440 | 450 | 460 | 470 | 480 | 490 | 500 | 510 | 520 | 530 | 540 | 550 | 560 | 570 | 580 | 590 | 600 | 610 | 620 | 630 | 640 | 650 | 660 | 670 | 680 | 690 | 700
Calcari di Peschici | B2b | ARC MIN 1 | 20.55 | 21.35 | 22.14 | 23.09 | 23.97 | 24.78 | 25.49 | 25.86 | 26.23 | 26.8 | 27.43 | 28.11 | 28.86 | 29.66 | 30.53 | 31.32 | 32.01 | 32.69 | 33.08 | 33.51 | 33.81 | 34.03 | 34.2 | 34.42 | 34.66 | 34.92 | 35.06 | 35.11 | 35.39 | 35.44 | 35.76
Calcari di Peschici | B1b | ARC MIN 2 | 12.86 | 13.23 | 13.59 | 13.98 | 14.23 | 14.45 | 14.59 | 14.58 | 14.58 | 14.63 | 14.68 | 14.75 | 14.83 | 14.88 | 14.95 | 15.01 | 15.05 | 15.1 | 15.09 | 15.09 | 15.07 | 15.07 | 15.07 | 15.08 | 15.12 | 15.19 | 15.23 | 15.21 | 15.24 | 15.24 | 15.26
Calcari di Peschici | B1b | ARC MIN 3 | 10.17 | 10.71 | 11.18 | 11.85 | 12.64 | 13.24 | 13.48 | 13.55 | 13.69 | 13.96 | 14.44 | 15.08 | 15.81 | 16.57 | 17.29 | 17.95 | 18.48 | 18.87 | 19.09 | 19.22 | 19.27 | 19.31 | 19.33 | 19.34 | 19.38 | 19.5 | 19.56 | 19.56 | 19.65 | 19.75 | 19.83
Calcari di Peschici | B1a | ARC MIN 4 | 17.12 | 17.72 | 18.27 | 18.93 | 19.55 | 20.04 | 20.41 | 20.53 | 20.68 | 20.87 | 21.13 | 21.42 | 21.71 | 21.98 | 22.23 | 22.44 | 22.63 | 22.75 | 22.79 | 22.83 | 22.77 | 22.69 | 22.73 | 22.72 | 22.67 | 22.79 | 22.81 | 22.72 | 22.68 | 22.7 | 22.69
Calcari di Peschici | B1a | ARC MIN 5 | 17.69 | 18.26 | 18.71 | 19.19 | 19.57 | 19.86 | 20.12 | 20.18 | 20.29 | 20.39 | 20.53 | 20.69 | 20.82 | 20.93 | 21.05 | 21.15 | 21.23 | 21.33 | 21.34 | 21.37 | 21.36 | 21.37 | 21.44 | 21.49 | 21.58 | 21.77 | 21.83 | 21.83 | 21.92 | 21.98 | 22.06
Calcari di Peschici | A2 | ARC MIN 6 | 11.91 | 12.06 | 12.23 | 12.39 | 12.44 | 12.45 | 12.45 | 12.36 | 12.25 | 12.22 | 12.14 | 12.07 | 12.01 | 11.94 | 11.88 | 11.84 | 11.79 | 11.78 | 11.73 | 11.72 | 11.69 | 11.66 | 11.66 | 11.62 | 11.62 | 11.67 | 11.66 | 11.64 | 11.63 | 11.64 | 11.63
Calcari di Peschici | B2b | ARC MIN 7 | 14.92 | 15.53 | 16.11 | 16.93 | 17.89 | 18.77 | 19.3 | 19.54 | 19.92 | 20.44 | 21.28 | 22.33 | 23.45 | 24.73 | 25.99 | 27.13 | 28.13 | 28.92 | 29.53 | 29.94 | 30.27 | 30.54 | 30.76 | 30.91 | 31.22 | 31.37 | 31.68 | 31.78 | 31.98 | 32.13 | 32.41
Calcari di Peschici | B2b | ARC MIN 9 | 19.98 | 20.81 | 21.74 | 22.67 | 23.62 | 24.53 | 25.13 | 25.45 | 25.85 | 26.32 | 26.95 | 27.67 | 28.47 | 29.27 | 30.06 | 30.87 | 31.55 | 32.14 | 32.53 | 32.88 | 33.05 | 33.18 | 33.4 | 33.44 | 33.66 | 33.82 | 34.04 | 34.01 | 34.28 | 34.25 | 34.47
Calcari di Peschici | B2b | ARC sg18 | 21.08 | 21.61 | 21.99 | 22.5 | 23 | 23.37 | 23.59 | 23.58 | 23.58 | 23.86 | 24.23 | 24.66 | 25.13 | 25.61 | 26.18 | 26.66 | 27.02 | 27.27 | 27.37 | 27.5 | 27.56 | 27.59 | 27.69 | 27.81 | 27.93 | 28.18 | 28.36 | 28.44 | 28.58 | 28.72 | 29
Calcari di Peschici | B1a | ARC sg19 | 14.42 | 15.04 | 15.64 | 16.36 | 17.23 | 17.86 | 18.15 | 18.2 | 18.36 | 18.66 | 19.14 | 19.77 | 20.44 | 21.1 | 21.75 | 22.29 | 22.74 | 23.09 | 23.27 | 23.47 | 23.54 | 23.56 | 23.65 | 23.71 | 23.74 | 23.99 | 23.98 | 24.09 | 24.27 | 24.3 | 24.54
Calcari di Peschici | A1 | CPR1 | 7.31 | 7.44 | 7.53 | 7.64 | 7.72 | 7.77 | 7.83 | 7.80 | 7.8 | 7.82 | 7.84 | 7.85 | 7.87 | 7.89 | 7.92 | 7.94 | 7.95 | 7.98 | 7.98 | 7.99 | 7.99 | 8.01 | 8.02 | 8.04 | 8.05 | 8.07 | 8.08 | 8.08 | 8.08 | 8.11 | 8.11
Calcari di Peschici | A1 | DEF A/1 | 3.05 | 3.15 | 3.29 | 3.42 | 3.47 | 3.5 | 3.51 | 3.51 | 3.51 | 3.52 | 3.55 | 3.57 | 3.59 | 3.62 | 3.64 | 3.66 | 3.69 | 3.73 | 3.74 | 3.78 | 3.8 | 3.83 | 3.86 | 3.90 | 3.94 | 3.99 | 4.02 | 4.07 | 4.12 | 4.15 | 4.21
Calcari di Peschici | A1 | DEF A/2 | 5.90 | 5.96 | 6.02 | 6.07 | 6.10 | 6.10 | 6.11 | 6.08 | 6.05 | 6.06 | 6.04 | 6.03 | 6.03 | 6.03 | 6.03 | 6.03 | 6.03 | 6.05 | 6.06 | 6.08 | 6.08 | 6.11 | 6.13 | 6.15 | 6.18 | 6.22 | 6.24 | 6.24 | 6.27 | 6.29 | 6.33
Calcari di Peschici | A1 | DEF A/3 | 6.64 | 6.78 | 6.87 | 6.98 | 7.04 | 7.09 | 7.11 | 7.06 | 7.03 | 7.03 | 7.04 | 7.06 | 7.08 | 7.1 | 7.11 | 7.11 | 7.12 | 7.16 | 7.18 | 7.18 | 7.18 | 7.18 | 7.19 | 7.20 | 7.21 | 7.24 | 7.26 | 7.24 | 7.26 | 7.27 | 7.30
Calcari di Peschici | A1 | DEF A1/1 | 5.81 | 5.84 | 5.85 | 5.89 | 5.93 | 5.94 | 5.96 | 5.95 | 5.94 | 5.96 | 5.96 | 5.98 | 5.99 | 6.02 | 6.05 | 6.07 | 6.11 | 6.14 | 6.17 | 6.2 | 6.22 | 6.24 | 6.27 | 6.30 | 6.32 | 6.36 | 6.39 | 6.39 | 6.42 | 6.46 | 6.48
Calcari di Peschici | A1 | DEF A1/2 | 6.22 | 6.31 | 6.39 | 6.46 | 6.52 | 6.55 | 6.57 | 6.55 | 6.54 | 6.52 | 6.52 | 6.53 | 6.53 | 6.53 | 6.53 | 6.54 | 6.54 | 6.56 | 6.56 | 6.58 | 6.58 | 6.60 | 6.62 | 6.62 | 6.66 | 6.67 | 6.72 | 6.71 | 6.74 | 6.76 | 6.80
Calcari di Peschici | A2 | DEF A1/3 | 10.70 | 10.94 | 11.10 | 11.26 | 11.36 | 11.42 | 11.48 | 11.46 | 11.42 | 11.4 | 11.38 | 11.36 | 11.29 | 11.23 | 11.2 | 11.16 | 11.13 | 11.13 | 11.11 | 11.11 | 11.1 | 11.1 | 11.13 | 11.14 | 11.19 | 11.26 | 11.29 | 11.28 | 11.29 | 11.33 | 11.34
Calcari di Peschici | B1b | DEF B/B 10 | 11.93 | 12.33 | 12.74 | 13.19 | 13.55 | 13.8 | 13.9 | 13.86 | 13.86 | 13.88 | 14.01 | 14.2 | 14.4 | 14.61 | 14.79 | 14.95 | 15.09 | 15.22 | 15.27 | 15.29 | 15.28 | 15.26 | 15.28 | 15.25 | 15.28 | 15.32 | 15.32 | 15.29 | 15.3 | 15.31 | 15.33
Calcari di Peschici | B1b | DEF B/B 4 sg1 | 11.70 | 12.00 | 12.26 | 12.56 | 12.84 | 13.07 | 13.2 | 13.22 | 13.26 | 13.38 | 13.55 | 13.76 | 14.04 | 14.32 | 14.61 | 14.89 | 15.11 | 15.31 | 15.43 | 15.52 | 15.59 | 15.63 | 15.71 | 15.78 | 15.85 | 15.98 | 16.08 | 16.13 | 16.25 | 16.36 | 16.49
Calcari di Peschici | A2 | DEF B/B 7 | 8.31 | 8.68 | 9.01 | 9.40 | 9.80 | 10.14 | 10.38 | 10.51 | 10.67 | 10.88 | 11.17 | 11.52 | 11.88 | 12.24 | 12.59 | 12.91 | 13.2 | 13.46 | 13.64 | 13.82 | 13.93 | 14.03 | 14.14 | 14.2 | 14.29 | 14.39 | 14.49 | 14.49 | 14.56 | 14.57 | 14.61
Calcari di Peschici | A2 | DEF B/B 9 | 7.27 | 7.50 | 7.78 | 8.03 | 8.16 | 8.28 | 8.38 | 8.44 | 8.52 | 8.62 | 8.72 | 8.83 | 8.93 | 9.03 | 9.15 | 9.25 | 9.36 | 9.47 | 9.57 | 9.69 | 9.78 | 9.90 | 10.04 | 10.19 | 10.36 | 10.55 | 10.71 | 10.83 | 11 | 11.17 | 11.32
Calcari di Peschici | A1 | DEF C1 | 6.70 | 6.82 | 6.90 | 6.96 | 7.04 | 7.08 | 7.11 | 7.08 | 7.07 | 7.09 | 7.12 | 7.15 | 7.19 | 7.23 | 7.31 | 7.35 | 7.4 | 7.47 | 7.52 | 7.57 | 7.61 | 7.64 | 7.69 | 7.73 | 7.77 | 7.85 | 7.9 | 7.94 | 8.01 | 8.09 | 8.17
Calcari di Peschici | A1 | DEF c2 sg4 | 5.42 | 5.55 | 5.68 | 5.81 | 5.93 | 6.01 | 6.06 | 6.08 | 6.09 | 6.17 | 6.23 | 6.28 | 6.35 | 6.41 | 6.5 | 6.58 | 6.66 | 6.77 | 6.88 | 6.98 | 7.09 | 7.17 | 7.23 | 7.29 | 7.35 | 7.39 | 7.45 | 7.46 | 7.5 | 7.6 | 7.65
Calcari di Peschici | A1 | DEFA/B1 | 4.28 | 4.41 | 4.61 | 4.76 | 4.85 | 4.9 | 4.94 | 4.95 | 4.97 | 5.02 | 5.06 | 5.12 | 5.18 | 5.22 | 5.28 | 5.33 | 5.39 | 5.47 | 5.54 | 5.62 | 5.68 | 5.74 | 5.83 | 5.90 | 5.97 | 6.06 | 6.15 | 6.22 | 6.3 | 6.38 | 6.47
Calcari di Peschici | A1 | DEFA/B2 | 6.25 | 6.34 | 6.46 | 6.53 | 6.58 | 6.59 | 6.6 | 6.57 | 6.55 | 6.56 | 6.57 | 6.58 | 6.59 | 6.6 | 6.64 | 6.65 | 6.7 | 6.76 | 6.8 | 6.85 | 6.89 | 6.94 | 7 | 7.04 | 7.11 | 7.16 | 7.23 | 7.26 | 7.31 | 7.39 | 7.46
Calcari di Peschici | A2 | DEFB MIN2/1 | 8.34 | 8.68 | 9.02 | 9.40 | 9.77 | 10.09 | 10.31 | 10.39 | 10.54 | 10.72 | 11.02 | 11.41 | 11.86 | 12.33 | 12.79 | 13.23 | 13.63 | 13.94 | 14.14 | 14.32 | 14.4 | 14.49 | 14.59 | 14.66 | 14.76 | 14.87 | 14.99 | 15.04 | 15.12 | 15.2 | 15.31
Calcari di Peschici | A1 | DEFB MIN2/2 | 6.53 | 6.64 | 6.74 | 6.86 | 6.98 | 7.09 | 7.15 | 7.13 | 7.16 | 7.22 | 7.3 | 7.45 | 7.62 | 7.79 | 7.97 | 8.14 | 8.29 | 8.42 | 8.51 | 8.57 | 8.59 | 8.62 | 8.64 | 8.65 | 8.67 | 8.69 | 8.72 | 8.73 | 8.72 | 8.77 | 8.8
Calcari di Peschici | A1 | DEFB MIN2/3 | 4.23 | 4.33 | 4.46 | 4.59 | 4.70 | 4.78 | 4.82 | 4.81 | 4.82 | 4.88 | 4.95 | 5.02 | 5.11 | 5.21 | 5.3 | 5.37 | 5.43 | 5.49 | 5.52 | 5.54 | 5.55 | 5.56 | 5.57 | 5.58 | 5.59 | 5.6 | 5.62 | 5.62 | 5.62 | 5.66 | 5.68
Calcari di Peschici | B2b | DEFB P9/1 | 31.06 | 31.91 | 32.63 | 33.31 | 33.77 | 34.14 | 34.55 | 34.75 | 34.92 | 35.2 | 35.33 | 35.47 | 35.58 | 35.62 | 35.74 | 35.89 | 35.95 | 36.08 | 36.16 | 36.25 | 36.25 | 36.35 | 36.4 | 36.48 | 36.58 | 36.79 | 36.88 | 36.86 | 36.93 | 36.98 | 37.17
Calcari di Peschici | A2 | DEFB P9/2 | 9.75 | 9.93 | 10.06 | 10.18 | 10.27 | 10.33 | 10.38 | 10.35 | 10.33 | 10.34 | 10.36 | 10.38 | 10.42 | 10.43 | 10.47 | 10.5 | 10.53 | 10.58 | 10.59 | 10.62 | 10.64 | 10.66 | 10.71 | 10.75 | 10.81 | 10.88 | 10.94 | 10.96 | 11.02 | 11.07 | 11.12
Calcari di Peschici | A2 | DEFB P9/3 | 8.77 | 8.93 | 9.06 | 9.18 | 9.24 | 9.28 | 9.29 | 9.27 | 9.24 | 9.24 | 9.24 | 9.24 | 9.24 | 9.22 | 9.23 | 9.22 | 9.22 | 9.22 | 9.2 | 9.21 | 9.19 | 9.19 | 9.21 | 9.22 | 9.26 | 9.29 | 9.33 | 9.32 | 9.34 | 9.37 | 9.4
Calcari di Peschici | A2 | DEFB/B1 | 9.99 | 10.27 | 10.6 | 10.94 | 11.17 | 11.37 | 11.48 | 11.48 | 11.47 | 11.6 | 11.73 | 11.86 | 12.04 | 12.25 | 12.47 | 12.64 | 12.77 | 12.9 | 12.97 | 13.02 | 13.04 | 13.06 | 13.07 | 13.08 | 13.1 | 13.14 | 13.17 | 13.12 | 13.14 | 13.17 | 13.19
Calcari di Peschici | A2 | DEFB/B2 | 9.45 | 9.78 | 10.11 | 10.45 | 10.68 | 10.86 | 10.92 | 10.88 | 10.88 | 10.98 | 11.09 | 11.24 | 11.4 | 11.58 | 11.77 | 11.9 | 11.97 | 12.04 | 12.08 | 12.09 | 12.09 | 12.07 | 12.05 | 12.03 | 12.01 | 12.03 | 12.02 | 11.95 | 11.93 | 11.97 | 11.95
Calcari di Peschici | B1a | DEFB/B3 | 13.38 | 14.19 | 15.14 | 16.12 | 16.95 | 17.65 | 18.15 | 18.5 | 18.96 | 19.44 | 20.17 | 20.91 | 21.69 | 22.57 | 23.36 | 24.16 | 24.95 | 25.67 | 26.23 | 26.79 | 27.18 | 27.52 | 27.84 | 28.08 | 28.36 | 28.61 | 28.95 | 29.08 | 29.41 | 29.6 | 29.89
Calcari di Peschici | B1b | DEFB/B5 | 12.71 | 13.10 | 13.47 | 13.87 | 14.25 | 14.56 | 14.74 | 14.75 | 14.81 | 14.92 | 15.16 | 15.51 | 15.92 | 16.33 | 16.71 | 17.06 | 17.38 | 17.61 | 17.71 | 17.81 | 17.82 | 17.82 | 17.86 | 17.84 | 17.87 | 17.96 | 17.97 | 17.96 | 17.99 | 18.03 | 18.06
Calcari di Peschici | A2 | DEFB/B6 | 6.80 | 7.04 | 7.29 | 7.57 | 7.82 | 8.02 | 8.13 | 8.13 | 8.18 | 8.26 | 8.4 | 8.56 | 8.75 | 8.92 | 9.08 | 9.22 | 9.33 | 9.41 | 9.45 | 9.48 | 9.48 | 9.49 | 9.52 | 9.52 | 9.56 | 9.61 | 9.66 | 9.64 | 9.70 | 9.72 | 9.77
Calcari di Peschici | A2 | DEFB/B8 | 10.38 | 10.71 | 11.07 | 11.5 | 11.91 | 12.19 | 12.35 | 12.34 | 12.38 | 12.48 | 12.65 | 12.87 | 13.11 | 13.35 | 13.58 | 13.78 | 13.93 | 14.05 | 14.12 | 14.17 | 14.17 | 14.15 | 14.15 | 14.16 | 14.15 | 14.2 | 14.21 | 14.14 | 14.17 | 14.18 | 14.19
Calcari di Peschici | A2 | SG21 | 9.32 | 9.51 | 9.63 | 9.77 | 9.85 | 9.91 | 9.97 | 9.95 | 9.92 | 9.91 | 9.91 | 9.92 | 9.92 | 9.92 | 9.94 | 9.95 | 9.97 | 10 | 10.02 | 10.03 | 10.04 | 10.06 | 10.09 | 10.11 | 10.17 | 10.24 | 10.31 | 10.32 | 10.36 | 10.40 | 10.46
Calcari di Peschici | B1b | SG22 | 14.62 | 15.23 | 15.73 | 16.24 | 16.59 | 16.92 | 17.17 | 17.28 | 17.41 | 17.58 | 17.72 | 17.87 | 18 | 18.11 | 18.2 | 18.3 | 18.37 | 18.44 | 18.47 | 18.5 | 18.49 | 18.50 | 18.54 | 18.56 | 18.62 | 18.7 | 18.76 | 18.73 | 18.76 | 18.81 | 18.84
Calcari di Peschici | A1 | SG23 | 5.22 | 5.40 | 5.57 | 5.83 | 6.10 | 6.31 | 6.41 | 6.40 | 6.45 | 6.59 | 6.78 | 7.05 | 7.35 | 7.66 | 7.97 | 8.25 | 8.47 | 8.63 | 8.73 | 8.8 | 8.82 | 8.84 | 8.86 | 8.88 | 8.90 | 8.95 | 8.99 | 8.98 | 9.03 | 9.05 | 9.10
Calcari di Peschici | B1a | SG24 | 21.06 | 21.49 | 21.83 | 22.17 | 22.24 | 22.25 | 22.22 | 22.05 | 21.89 | 21.82 | 21.71 | 21.6 | 21.47 | 21.31 | 21.2 | 21.07 | 20.89 | 20.76 | 20.61 | 20.47 | 20.31 | 20.21 | 20.11 | 20.01 | 19.94 | 19.95 | 19.94 | 19.83 | 19.75 | 19.69 | 19.59
Calcari di Peschici | B1b | SG25 | 6.04 | 6.12 | 6.19 | 6.37 | 6.61 | 6.85 | 6.98 | 7.02 | 7.08 | 7.24 | 7.47 | 7.85 | 8.4 | 9.1 | 9.98 | 11 | 12.1 | 13.17 | 14.03 | 14.7 | 15.14 | 15.47 | 15.72 | 15.91 | 16.14 | 16.4 | 16.62 | 16.81 | 17.10 | 17.36 | 17.63
Calcari di Peschici | A1 | SM1 sg12 | 6.52 | 6.60 | 6.69 | 6.78 | 6.87 | 6.92 | 6.95 | 6.91 | 6.91 | 6.93 | 6.98 | 7.05 | 7.14 | 7.23 | 7.32 | 7.4 | 7.47 | 7.55 | 7.58 | 7.62 | 7.62 | 7.63 | 7.65 | 7.65 | 7.67 | 7.69 | 7.72 | 7.70 | 7.71 | 7.75 | 7.77
Calcari di Peschici | A1 | SM2 SG7 | 4.36 | 4.43 | 4.53 | 4.62 | 4.68 | 4.70 | 4.74 | 4.75 | 4.77 | 4.81 | 4.86 | 4.92 | 4.99 | 5.05 | 5.14 | 5.22 | 5.32 | 5.43 | 5.53 | 5.64 | 5.73 | 5.83 | 5.96 | 6.07 | 6.22 | 6.36 | 6.53 | 6.65 | 6.80 | 6.95 | 7.11
Calcari di Peschici | B1b | TGC1 | 5.95 | 6.04 | 6.13 | 6.30 | 6.57 | 6.81 | 6.93 | 6.97 | 7.04 | 7.21 | 7.48 | 7.85 | 8.43 | 9.19 | 10.16 | 11.33 | 12.66 | 14.02 | 15.15 | 16.05 | 16.66 | 17.08 | 17.43 | 17.65 | 17.94 | 18.21 | 18.52 | 18.76 | 19.11 | 19.53 | 19.88
Calcari di Peschici | B1b | TGC2 | 6.83 | 6.94 | 7.04 | 7.27 | 7.53 | 7.81 | 7.97 | 8.00 | 8.07 | 8.24 | 8.49 | 8.87 | 9.42 | 10.14 | 11.05 | 12.17 | 13.46 | 14.8 | 15.95 | 16.87 | 17.47 | 17.92 | 18.26 | 18.52 | 18.77 | 19.05 | 19.34 | 19.58 | 19.92 | 20.26 | 20.62
Calcari di Peschici | B2b | TGC3 | 20.07 | 20.55 | 20.92 | 21.39 | 21.87 | 22.24 | 22.53 | 22.54 | 22.55 | 22.62 | 22.81 | 23.02 | 23.33 | 23.69 | 24.14 | 24.67 | 25.22 | 25.7 | 26.11 | 26.4 | 26.56 | 26.70 | 26.87 | 27.01 | 27.22 | 27.4 | 27.63 | 27.69 | 27.90 | 28.14 | 28.39
Calcari di Peschici | B2b | TGC4 | 25.42 | 26.16 | 26.78 | 27.38 | 27.87 | 28.37 | 28.71 | 28.78 | 28.85 | 29.02 | 29.21 | 29.5 | 29.8 | 30.22 | 30.76 | 31.32 | 31.9 | 32.42 | 32.78 | 33.15 | 33.39 | 33.64 | 33.98 | 34.23 | 34.58 | 34.94 | 35.38 | 35.58 | 36.04 | 36.41 | 36.97
Scaglia | B1a | CR SG15 | 12.76 | 13.42 | 14.00 | 14.85 | 15.82 | 16.52 | 16.79 | 16.79 | 16.89 | 17.17 | 17.66 | 18.26 | 18.92 | 19.56 | 20.14 | 20.61 | 20.94 | 21.16 | 21.22 | 21.23 | 21.16 | 21.12 | 21.06 | 20.99 | 20.96 | 20.98 | 20.98 | 20.88 | 20.86 | 20.86 | 20.85
Scaglia | B1b | FNZ1 | 6.16 | 6.37 | 6.58 | 6.96 | 7.45 | 7.87 | 8.05 | 8.08 | 8.19 | 8.48 | 8.97 | 9.7 | 10.76 | 12.06 | 13.59 | 15.18 | 16.61 | 17.73 | 18.48 | 18.98 | 19.28 | 19.52 | 19.74 | 19.95 | 20.18 | 20.45 | 20.74 | 20.98 | 21.35 | 21.74 | 22.13
Scaglia | B2b | FNZa | 14.42 | 14.96 | 15.52 | 16.43 | 17.54 | 18.42 | 18.86 | 18.9 | 19.06 | 19.52 | 20.26 | 21.3 | 22.58 | 23.99 | 25.45 | 26.75 | 27.79 | 28.52 | 29.02 | 29.44 | 29.64 | 29.93 | 30.19 | 30.45 | 30.76 | 31.19 | 31.6 | 31.86 | 32.33 | 32.76 | 33.23
Scaglia | B1b | FNZb | 5.96 | 6.35 | 6.77 | 7.40 | 8.27 | 9.01 | 9.37 | 9.50 | 9.72 | 10.17 | 10.95 | 12.01 | 13.41 | 15.05 | 16.8 | 18.64 | 20.39 | 21.96 | 23.17 | 24.06 | 24.63 | 25.11 | 25.57 | 25.91 | 26.34 | 26.86 | 27.3 | 27.77 | 28.29 | 28.9 | 29.45
Scaglia | A2 | GR1 sg2A | 7.77 | 8.03 | 8.31 | 8.70 | 9.13 | 9.44 | 9.57 | 9.57 | 9.62 | 9.79 | 10.04 | 10.37 | 10.73 | 11.08 | 11.43 | 11.71 | 11.92 | 12.08 | 12.14 | 12.19 | 12.21 | 12.18 | 12.21 | 12.22 | 12.23 | 12.26 | 12.32 | 12.28 | 12.34 | 12.35 | 12.41
Scaglia | A1 | GR1 sg2B | 5.58 | 5.66 | 5.85 | 5.99 | 6.05 | 6.06 | 6.07 | 6.03 | 6.02 | 6.07 | 6.09 | 6.11 | 6.15 | 6.18 | 6.23 | 6.27 | 6.3 | 6.35 | 6.38 | 6.43 | 6.47 | 6.5 | 6.53 | 6.55 | 6.6 | 6.64 | 6.68 | 6.7 | 6.74 | 6.78 | 6.85
Scaglia | B2b | SG29 | 28.82 | 29.69 | 30.28 | 30.83 | 31.19 | 31.54 | 31.84 | 31.88 | 31.98 | 32.07 | 32.16 | 32.32 | 32.42 | 32.59 | 32.78 | 33.07 | 33.49 | 33.98 | 34.53 | 35.16 | 35.66 | 36.1 | 36.53 | 36.93 | 37.25 | 37.62 | 37.94 | 38.1 | 38.31 | 38.42 | 38.71
Scaglia | A2 | SG30 | 9.23 | 9.50 | 9.73 | 10.04 | 10.31 | 10.53 | 10.62 | 10.63 | 10.65 | 10.74 | 10.87 | 11.01 | 11.17 | 11.3 | 11.42 | 11.52 | 11.6 | 11.67 | 11.7 | 11.73 | 11.73 | 11.75 | 11.76 | 11.74 | 11.74 | 11.77 | 11.79 | 11.74 | 11.74 | 11.74 | 11.75
Scaglia | B2a | SK46a | 31.48 | 32.68 | 33.84 | 35.19 | 36.63 | 37.73 | 38.29 | 38.42 | 38.72 | 39.2 | 39.86 | 40.72 | 41.68 | 42.54 | 43.4 | 44.21 | 44.79 | 45.3 | 45.65 | 46.02 | 46.22 | 46.42 | 46.64 | 46.85 | 47.12 | 47.4 | 47.67 | 47.8 | 47.98 | 48.26 | 48.63
Scaglia | B2b | SK46b | 27.11 | 27.78 | 28.48 | 29.2 | 29.91 | 30.46 | 30.64 | 30.61 | 30.69 | 30.79 | 31.03 | 31.38 | 31.76 | 32.14 | 32.55 | 32.93 | 33.38 | 33.85 | 34.22 | 34.61 | 34.82 | 35.02 | 35.21 | 35.3 | 35.43 | 35.68 | 35.84 | 35.83 | 36.05 | 36.23 | 36.46
Marne a Fucoidi | A1 | MF38 | 5.70 | 5.89 | 6.13 | 6.40 | 6.60 | 6.76 | 6.81 | 6.81 | 6.83 | 6.91 | 7.03 | 7.18 | 7.34 | 7.48 | 7.6 | 7.71 | 7.78 | 7.85 | 7.87 | 7.90 | 7.90 | 7.90 | 7.92 | 7.92 | 7.91 | 7.96 | 7.94 | 7.94 | 7.93 | 7.96 | 7.99
Marne a Fucoidi | B1a | MF39 | 16.76 | 17.24 | 17.67 | 18.04 | 18.30 | 18.55 | 18.80 | 18.93 | 19.05 | 19.31 | 19.51 | 19.68 | 19.9 | 20.09 | 20.31 | 20.5 | 20.65 | 20.83 | 20.96 | 21.14 | 21.22 | 21.36 | 21.48 | 21.58 | 21.69 | 21.89 | 22.03 | 22.09 | 22.14 | 22.37 | 22.53
Marne a Fucoidi | B1b | MF90A | 11.11 | 11.61 | 12.20 | 12.87 | 13.47 | 13.87 | 14.02 | 13.99 | 14.09 | 14.35 | 14.73 | 15.19 | 15.72 | 16.27 | 16.81 | 17.28 | 17.65 | 17.95 | 18.11 | 18.22 | 18.23 | 18.25 | 18.28 | 18.25 | 18.28 | 18.36 | 18.37 | 18.38 | 18.41 | 18.47 | 18.55
Marne a Fucoidi | A2 | MF90Ba | 8.09 | 8.46 | 8.91 | 9.45 | 10.05 | 10.47 | 10.66 | 10.69 | 10.77 | 11.04 | 11.4 | 11.81 | 12.32 | 12.86 | 13.39 | 13.84 | 14.17 | 14.46 | 14.64 | 14.77 | 14.85 | 14.91 | 14.97 | 15.03 | 15.09 | 15.2 | 15.29 | 15.32 | 15.39 | 15.53 | 15.63
Marne a Fucoidi | B2b | MF90Bb | 15.83 | 16.89 | 17.92 | 19.23 | 20.61 | 21.65 | 22.17 | 22.31 | 22.6 | 23.16 | 23.97 | 24.91 | 25.97 | 27.02 | 27.98 | 28.82 | 29.42 | 29.92 | 30.23 | 30.49 | 30.57 | 30.72 | 30.84 | 30.92 | 31.1 | 31.24 | 31.52 | 31.58 | 31.76 | 31.99 | 32.26
Marne a fucoidi | B1b | SS89 | 5.88 | 5.95 | 6.04 | 6.15 | 6.31 | 6.47 | 6.61 | 6.66 | 6.73 | 6.84 | 6.98 | 7.16 | 7.4 | 7.74 | 8.25 | 9.01 | 10.17 | 11.69 | 13.34 | 14.91 | 16.19 | 17.15 | 17.89 | 18.4 | 18.87 | 19.29 | 19.74 | 20.13 | 20.60 | 21.13 | 21.62
Maiolica | A2 | BRS1 | 4.56 | 4.79 | 5.09 | 5.38 | 5.67 | 5.90 | 6.09 | 6.20 | 6.35 | 6.55 | 6.8 | 7.09 | 7.41 | 7.74 | 8.09 | 8.4 | 8.69 | 8.97 | 9.21 | 9.44 | 9.64 | 9.82 | 10.02 | 10.19 | 10.38 | 10.57 | 10.78 | 10.92 | 11.09 | 11.3 | 11.5
Maiolica | A1 | BRS2a | 5.78 | 5.93 | 6.03 | 6.18 | 6.33 | 6.45 | 6.51 | 6.51 | 6.54 | 6.59 | 6.67 | 6.76 | 6.86 | 6.94 | 7.04 | 7.14 | 7.25 | 7.38 | 7.49 | 7.6 | 7.69 | 7.76 | 7.82 | 7.86 | 7.91 | 7.96 | 8.02 | 8.04 | 8.08 | 8.14 | 8.2
Maiolica | A1 | BRS2b | 5.77 | 5.86 | 5.94 | 6.05 | 6.16 | 6.23 | 6.27 | 6.25 | 6.26 | 6.29 | 6.35 | 6.41 | 6.48 | 6.53 | 6.6 | 6.66 | 6.76 | 6.87 | 6.95 | 7.04 | 7.1 | 7.14 | 7.19 | 7.21 | 7.24 | 7.28 | 7.28 | 7.29 | 7.31 | 7.35 | 7.38
Maiolica | B1b | CR MIN 1 | 7.28 | 7.63 | 7.99 | 8.50 | 9.19 | 9.75 | 10.03 | 10.11 | 10.30 | 10.64 | 11.23 | 12.02 | 13.03 | 14.18 | 15.39 | 16.59 | 17.7 | 18.64 | 19.29 | 19.8 | 20.15 | 20.4 | 20.67 | 20.84 | 21.06 | 21.35 | 21.57 | 21.81 | 22.07 | 22.45 | 22.93
Maiolica | A1 | CR MIN1/A | 4.21 | 4.38 | 4.57 | 4.80 | 5.02 | 5.23 | 5.36 | 5.39 | 5.46 | 5.57 | 5.74 | 5.95 | 6.19 | 6.4 | 6.55 | 6.66 | 6.75 | 6.79 | 6.81 | 6.83 | 6.81 | 6.81 | 6.80 | 6.83 | 6.91 | 6.95 | 6.84 | 6.74 | 6.79 | 7.11 | 7.55
Maiolica | A1 | CR MIN1/B | 5.12 | 5.21 | 5.26 | 5.34 | 5.40 | 5.45 | 5.48 | 5.46 | 5.46 | 5.49 | 5.52 | 5.56 | 5.59 | 5.64 | 5.7 | 5.76 | 5.82 | 5.92 | 6.02 | 6.1 | 6.15 | 6.2 | 6.24 | 6.26 | 6.28 | 6.32 | 6.33 | 6.34 | 6.36 | 6.4 | 6.42
Maiolica | A2 | CR MIN1/C | 5.94 | 6.21 | 6.43 | 6.75 | 7.07 | 7.34 | 7.49 | 7.55 | 7.66 | 7.79 | 8.00 | 8.26 | 8.51 | 8.74 | 8.93 | 9.09 | 9.25 | 9.37 | 9.46 | 9.54 | 9.58 | 9.66 | 9.72 | 9.77 | 9.83 | 9.93 | 10 | 10.04 | 10.13 | 10.12 | 10.23
Maiolica | B1b | CR2/1 | 14.32 | 14.86 | 15.33 | 15.96 | 16.58 | 17.01 | 17.22 | 17.18 | 17.21 | 17.38 | 17.6 | 17.89 | 18.2 | 18.48 | 18.74 | 18.93 | 19.04 | 19.13 | 19.12 | 19.11 | 19.06 | 19.02 | 18.97 | 18.91 | 18.89 | 18.88 | 18.86 | 18.73 | 18.75 | 18.7 | 18.66
Maiolica | B1a | CR2/10 | 14.35 | 14.95 | 15.50 | 16.21 | 16.97 | 17.52 | 17.76 | 17.77 | 17.86 | 18.09 | 18.44 | 18.89 | 19.39 | 19.84 | 20.23 | 20.58 | 20.79 | 20.96 | 21.01 | 21.06 | 21.04 | 21.02 | 21.04 | 21.02 | 21.03 | 21.1 | 21.12 | 21.06 | 21.13 | 21.13 | 21.16
Maiolica | B1a | CR2/2 | 15.68 | 16.23 | 16.81 | 17.48 | 18.03 | 18.44 | 18.67 | 18.69 | 18.81 | 19.02 | 19.32 | 19.71 | 20.12 | 20.5 | 20.87 | 21.19 | 21.46 | 21.68 | 21.84 | 22 | 22.03 | 22.09 | 22.16 | 22.23 | 22.33 | 22.44 | 22.58 | 22.57 | 22.72 | 22.75 | 22.94
Maiolica | B2b | CR2/3 | 19.65 | 20.67 | 21.95 | 23.34 | 24.78 | 25.85 | 26.32 | 26.5 | 26.79 | 27.31 | 28.09 | 29.09 | 30.17 | 31.19 | 32.13 | 32.94 | 33.48 | 33.94 | 34.16 | 34.34 | 34.36 | 34.4 | 34.44 | 34.36 | 34.48 | 34.45 | 34.52 | 34.43 | 34.5 | 34.42 | 34.51
Maiolica | B1b | CR2/4 | 12.55 | 13.03 | 13.5 | 14.09 | 14.58 | 14.92 | 15.03 | 14.95 | 14.90 | 14.99 | 15.17 | 15.42 | 15.69 | 15.92 | 16.14 | 16.32 | 16.41 | 16.47 | 16.45 | 16.42 | 16.34 | 16.27 | 16.2 | 16.13 | 16.06 | 16.07 | 16.04 | 15.95 | 15.93 | 15.9 | 15.88
Maiolica | A2 | CR2/5 | 10.00 | 10.22 | 10.42 | 10.63 | 10.80 | 10.92 | 10.96 | 10.90 | 10.90 | 10.89 | 10.96 | 11.07 | 11.16 | 11.24 | 11.28 | 11.31 | 11.34 | 11.36 | 11.32 | 11.29 | 11.24 | 11.21 | 11.17 | 11.10 | 11.07 | 11.03 | 10.99 | 10.92 | 10.88 | 10.79 | 10.77
Maiolica | A1 | CR2/6 | 6.59 | 6.75 | 6.91 | 7.08 | 7.20 | 7.27 | 7.28 | 7.25 | 7.24 | 7.26 | 7.30 | 7.38 | 7.45 | 7.5 | 7.55 | 7.59 | 7.64 | 7.68 | 7.7 | 7.72 | 7.74 | 7.75 | 7.78 | 7.78 | 7.81 | 7.84 | 7.87 | 7.87 | 7.93 | 7.95 | 8.01
Maiolica | A2 | CR2/7 | 11.07 | 11.36 | 11.60 | 11.87 | 12.16 | 12.35 | 12.45 | 12.44 | 12.44 | 12.52 | 12.64 | 12.8 | 12.98 | 13.14 | 13.28 | 13.41 | 13.5 | 13.59 | 13.63 | 13.68 | 13.69 | 13.72 | 13.75 | 13.73 | 13.74 | 13.78 | 13.8 | 13.74 | 13.77 | 13.78 | 13.78
Maiolica | B1b | CR2/8 | 14.24 | 14.70 | 15.03 | 15.32 | 15.61 | 15.80 | 15.92 | 15.89 | 15.93 | 15.92 | 16.03 | 16.19 | 16.34 | 16.44 | 16.51 | 16.59 | 16.69 | 16.78 | 16.82 | 16.88 | 16.89 | 16.92 | 16.95 | 16.94 | 16.96 | 17 | 17.02 | 16.97 | 17.01 | 16.97 | 17
Maiolica | B2b | CR2/9 | 29.14 | 29.56 | 29.82 | 30.21 | 30.43 | 30.54 | 30.33 | 30.00 | 29.67 | 29.48 | 29.36 | 29.3 | 29.16 | 29 | 28.9 | 28.71 | 28.48 | 28.29 | 27.99 | 27.72 | 27.37 | 27.07 | 26.77 | 26.44 | 26.14 | 25.9 | 25.78 | 25.34 | 25.19 | 24.92 | 24.74
Maiolica | A2 | CR4/1 | 9.42 | 9.57 | 9.66 | 9.87 | 10.04 | 10.14 | 10.16 | 10.07 | 10.00 | 10.02 | 10.05 | 10.1 | 10.17 | 10.22 | 10.26 | 10.27 | 10.27 | 10.27 | 10.25 | 10.21 | 10.18 | 10.16 | 10.12 | 10.08 | 10.05 | 10.01 | 10 | 9.92 | 9.92 | 9.87 | 9.89
Maiolica | B1a | CR4/10 | 14.67 | 15.06 | 15.41 | 15.94 | 16.53 | 17.06 | 17.35 | 17.38 | 17.53 | 17.82 | 18.3 | 19.04 | 19.9 | 20.9 | 21.9 | 22.93 | 23.9 | 24.58 | 25.13 | 25.56 | 25.76 | 25.95 | 26.1 | 26.15 | 26.26 | 26.33 | 26.5 | 26.45 | 26.5 | 26.62 | 26.72
Maiolica | B1b | CR4/2 | 8.12 | 8.53 | 8.94 | 9.51 | 10.12 | 10.64 | 10.9 | 10.98 | 11.13 | 11.41 | 11.82 | 12.33 | 12.94 | 13.59 | 14.24 | 14.9 | 15.53 | 16.14 | 16.67 | 17.13 | 17.47 | 17.73 | 17.94 | 18.10 | 18.24 | 18.43 | 18.61 | 18.68 | 18.84 | 18.98 | 19.14
Maiolica | B1b | CR4/3 | 12.59 | 13.02 | 13.39 | 13.86 | 14.32 | 14.67 | 14.91 | 14.95 | 15.05 | 15.25 | 15.49 | 15.75 | 16.04 | 16.31 | 16.54 | 16.75 | 16.9 | 17.01 | 17.09 | 17.17 | 17.21 | 17.28 | 17.34 | 17.4 | 17.47 | 17.58 | 17.65 | 17.68 | 17.74 | 17.86 | 17.93
Maiolica | B1a | CR4/4 | 13.94 | 14.63 | 15.33 | 16.26 | 17.26 | 17.98 | 18.29 | 18.31 | 18.41 | 18.72 | 19.17 | 19.7 | 20.28 | 20.82 | 21.28 | 21.65 | 21.85 | 22 | 22.04 | 22.01 | 21.96 | 21.91 | 21.85 | 21.79 | 21.77 | 21.76 | 21.74 | 21.59 | 21.6 | 21.60 | 21.57
Maiolica | B1b | CR4/5 | 16.84 | 16.95 | 16.95 | 17.05 | 17.05 | 17.07 | 17.09 | 16.97 | 16.87 | 16.8 | 16.76 | 16.8 | 16.83 | 16.86 | 16.97 | 17.14 | 17.42 | 17.77 | 18.02 | 18.27 | 18.44 | 18.53 | 18.61 | 18.64 | 18.67 | 18.69 | 18.71 | 18.63 | 18.63 | 18.61 | 18.6
Maiolica | B1b | CR4/6 | 13.62 | 14.21 | 14.8 | 15.51 | 16.14 | 16.57 | 16.74 | 16.69 | 16.68 | 16.82 | 17.04 | 17.33 | 17.64 | 17.91 | 18.17 | 18.36 | 18.47 | 18.53 | 18.5 | 18.47 | 18.38 | 18.28 | 18.21 | 18.10 | 18.03 | 17.98 | 17.93 | 17.8 | 17.74 | 17.70 | 17.67
Maiolica | A1 | CR4/7 | 4.92 | 5.00 | 5.07 | 5.17 | 5.25 | 5.32 | 5.35 | 5.34 | 5.36 | 5.4 | 5.46 | 5.53 | 5.6 | 5.66 | 5.72 | 5.77 | 5.82 | 5.86 | 5.91 | 5.94 | 5.97 | 6 | 6.03 | 6.06 | 6.09 | 6.13 | 6.17 | 6.16 | 6.23 | 6.24 | 6.30
Maiolica | A2 | CR4/8 | 8.67 | 8.96 | 9.22 | 9.54 | 9.88 | 10.14 | 10.28 | 10.3 | 10.36 | 10.46 | 10.64 | 10.88 | 11.11 | 11.32 | 11.49 | 11.64 | 11.77 | 11.88 | 11.92 | 11.98 | 11.99 | 12 | 12.03 | 12.03 | 12.04 | 12.08 | 12.09 | 12.06 | 12.07 | 12.08 | 12.10
Maiolica | A2 | CR4/9 | 7.60 | 7.80 | 7.96 | 8.17 | 8.37 | 8.57 | 8.69 | 8.77 | 8.86 | 8.99 | 9.15 | 9.35 | 9.53 | 9.68 | 9.85 | 10 | 10.12 | 10.25 | 10.32 | 10.42 | 10.49 | 10.57 | 10.66 | 10.74 | 10.84 | 10.95 | 11.06 | 11.09 | 11.18 | 11.27 | 11.37
Maiolica | A1 | CRM MIN3B | 4.20 | 4.22 | 4.25 | 4.28 | 4.29 | 4.29 | 4.3 | 4.29 | 4.29 | 4.3 | 4.31 | 4.33 | 4.36 | 4.37 | 4.42 | 4.47 | 4.57 | 4.72 | 4.86 | 5.02 | 5.13 | 5.21 | 5.29 | 5.34 | 5.39 | 5.44 | 5.51 | 5.53 | 5.58 | 5.64 | 5.72
Maiolica | A1 | CRM SG10 | 5.04 | 5.11 | 5.16 | 5.26 | 5.40 | 5.47 | 5.52 | 5.51 | 5.52 | 5.59 | 5.67 | 5.79 | 5.94 | 6.07 | 6.23 | 6.35 | 6.45 | 6.53 | 6.56 | 6.6 | 6.61 | 6.63 | 6.66 | 6.68 | 6.69 | 6.74 | 6.76 | 6.78 | 6.8 | 6.84 | 6.89
Maiolica | A2 | CRS SG6 | 7.09 | 7.34 | 7.61 | 7.96 | 8.37 | 8.66 | 8.8 | 8.8 | 8.85 | 9.03 | 9.31 | 9.66 | 10.08 | 10.51 | 10.93 | 11.31 | 11.63 | 11.9 | 12.08 | 12.22 | 12.29 | 12.34 | 12.4 | 12.43 | 12.5 | 12.57 | 12.65 | 12.63 | 12.72 | 12.77 | 12.85
Maiolica | A2 | GRSB A | 9.23 | 9.58 | 9.89 | 10.23 | 10.57 | 10.85 | 11 | 11.02 | 11.1 | 11.2 | 11.39 | 11.65 | 11.9 | 12.16 | 12.41 | 12.72 | 13.1 | 13.54 | 14 | 14.45 | 14.77 | 15.04 | 15.25 | 15.41 | 15.56 | 15.71 | 15.82 | 15.9 | 16 | 16.09 | 16.21
Maiolica | A1 | GRSB A SG16 | 5.46 | 5.57 | 5.65 | 5.74 | 5.81 | 5.85 | 5.86 | 5.86 | 5.88 | 5.88 | 5.91 | 5.97 | 6.03 | 6.07 | 6.11 | 6.15 | 6.23 | 6.32 | 6.41 | 6.48 | 6.53 | 6.58 | 6.63 | 6.65 | 6.69 | 6.72 | 6.74 | 6.76 | 6.78 | 6.82 | 6.86
Maiolica | A2 | GRSB B | 9.30 | 9.64 | 9.94 | 10.32 | 10.73 | 10.98 | 11.09 | 11.06 | 11.07 | 11.17 | 11.32 | 11.5 | 11.7 | 11.88 | 12.05 | 12.2 | 12.36 | 12.51 | 12.63 | 12.7 | 12.74 | 12.75 | 12.75 | 12.73 | 12.73 | 12.75 | 12.74 | 12.69 | 12.68 | 12.7 | 12.71
Maiolica | A2 | GRSB C | 7.29 | 7.55 | 7.75 | 8.06 | 8.36 | 8.61 | 8.73 | 8.76 | 8.83 | 8.93 | 9.1 | 9.32 | 9.54 | 9.72 | 9.89 | 10.04 | 10.15 | 10.25 | 10.32 | 10.38 | 10.41 | 10.46 | 10.49 | 10.52 | 10.55 | 10.57 | 10.62 | 10.62 | 10.66 | 10.69 | 10.74
Maiolica | B1a | KM31/1 | 10.43 | 10.92 | 11.32 | 11.97 | 12.66 | 13.17 | 13.32 | 13.29 | 13.36 | 13.57 | 14.09 | 14.83 | 15.82 | 17.02 | 18.33 | 19.75 | 21.09 | 22.11 | 22.82 | 23.26 | 23.39 | 23.48 | 23.48 | 23.52 | 23.6 | 23.69 | 23.79 | 23.79 | 24.04 | 24.16 | 24.40
Maiolica | A2 | KM31/2a | 7.53 | 7.76 | 7.96 | 8.24 | 8.54 | 8.75 | 8.79 | 8.72 | 8.72 | 8.8 | 8.97 | 9.22 | 9.52 | 9.85 | 10.17 | 10.46 | 10.72 | 10.93 | 11.08 | 11.18 | 11.22 | 11.24 | 11.23 | 11.21 | 11.22 | 11.24 | 11.27 | 11.23 | 11.24 | 11.29 | 11.31
Maiolica | A2 | KM31/2b | 6.03 | 6.15 | 6.25 | 6.39 | 6.56 | 6.68 | 6.74 | 6.71 | 6.76 | 6.86 | 7.06 | 7.36 | 7.77 | 8.25 | 8.78 | 9.36 | 9.88 | 10.32 | 10.66 | 10.9 | 11.05 | 11.2 | 11.3 | 11.42 | 11.53 | 11.67 | 11.8 | 11.89 | 12.04 | 12.19 | 12.37
Maiolica | B2b | KM31/3 | 13.77 | 14.61 | 15.4 | 16.34 | 17.35 | 18.31 | 18.94 | 19.38 | 19.96 | 20.63 | 21.46 | 22.49 | 23.56 | 24.7 | 25.89 | 27.02 | 28.07 | 28.97 | 29.75 | 30.4 | 30.84 | 31.25 | 31.62 | 31.92 | 32.15 | 32.43 | 32.76 | 32.69 | 33.06 | 33.10 | 33.40
Maiolica | B1b | KM31/4 | 6.35 | 6.62 | 6.88 | 7.31 | 7.82 | 8.24 | 8.41 | 8.42 | 8.51 | 8.76 | 9.18 | 9.78 | 10.54 | 11.42 | 12.37 | 13.31 | 14.11 | 14.74 | 15.14 | 15.4 | 15.54 | 15.64 | 15.71 | 15.79 | 15.88 | 15.97 | 16.11 | 16.17 | 16.31 | 16.51 | 16.67
Maiolica | B1a | KM31/5 | 12.74 | 13.23 | 13.77 | 14.55 | 15.3 | 15.88 | 16.05 | 15.98 | 15.99 | 16.32 | 16.85 | 17.55 | 18.49 | 19.56 | 20.68 | 21.76 | 22.55 | 23.19 | 23.57 | 23.74 | 23.84 | 23.84 | 23.84 | 23.86 | 24 | 24.07 | 24.23 | 24.24 | 24.41 | 24.57 | 24.83
Maiolica | B1a | KM31/6 | 9.86 | 10.47 | 11.09 | 12.02 | 13.16 | 14.04 | 14.46 | 14.53 | 14.84 | 15.4 | 16.26 | 17.52 | 19.05 | 20.76 | 22.48 | 24.21 | 25.72 | 26.81 | 27.53 | 28.03 | 28.2 | 28.3 | 28.37 | 28.36 | 28.41 | 28.5 | 28.66 | 28.68 | 28.85 | 28.89 | 29.24
Maiolica | A2 | KM31/7 | 6.61 | 6.85 | 7.07 | 7.38 | 7.72 | 7.95 | 8.00 | 7.96 | 8.00 | 8.07 | 8.31 | 8.68 | 9.11 | 9.56 | 9.99 | 10.42 | 10.8 | 11.07 | 11.22 | 11.31 | 11.32 | 11.32 | 11.31 | 11.3 | 11.29 | 11.32 | 11.33 | 11.33 | 11.33 | 11.35 | 11.39
Maiolica | B1b | KM31/8 | 6.94 | 7.05 | 7.14 | 7.32 | 7.48 | 7.64 | 7.74 | 7.77 | 7.84 | 8.00 | 8.24 | 8.57 | 9.01 | 9.57 | 10.21 | 10.93 | 11.67 | 12.36 | 12.91 | 13.38 | 13.71 | 13.99 | 14.24 | 14.45 | 14.66 | 14.91 | 15.13 | 15.28 | 15.52 | 15.72 | 15.96
Maiolica | A2 | KM31A/1 | 4.90 | 5.00 | 5.08 | 5.24 | 5.43 | 5.62 | 5.72 | 5.76 | 5.85 | 6.02 | 6.27 | 6.62 | 7.12 | 7.74 | 8.42 | 9.15 | 9.84 | 10.43 | 10.89 | 11.27 | 11.55 | 11.8 | 12.01 | 12.2 | 12.39 | 12.66 | 12.89 | 13.08 | 13.32 | 13.59 | 13.86
Maiolica | A2 | KM31A/2 | 5.78 | 5.91 | 6.05 | 6.24 | 6.53 | 6.72 | 6.76 | 6.73 | 6.76 | 6.87 | 7.12 | 7.51 | 8.05 | 8.68 | 9.37 | 10.08 | 10.72 | 11.23 | 11.54 | 11.74 | 11.8 | 11.83 | 11.86 | 11.85 | 11.88 | 11.94 | 12.01 | 12.02 | 12.11 | 12.16 | 12.27
Maiolica | A1 | KM31A/3 | 3.57 | 3.67 | 3.78 | 3.96 | 4.15 | 4.27 | 4.30 | 4.30 | 4.32 | 4.41 | 4.6 | 4.89 | 5.3 | 5.81 | 6.39 | 7.05 | 7.68 | 8.19 | 8.53 | 8.74 | 8.82 | 8.87 | 8.89 | 8.89 | 8.93 | 9 | 9.07 | 9.14 | 9.24 | 9.35 | 9.52
Maiolica | A2 | KM31A/4 | 5.92 | 6.12 | 6.31 | 6.57 | 6.86 | 7.07 | 7.15 | 7.13 | 7.17 | 7.31 | 7.54 | 7.88 | 8.31 | 8.79 | 9.25 | 9.68 | 10.02 | 10.27 | 10.39 | 10.45 | 10.45 | 10.45 | 10.44 | 10.41 | 10.42 | 10.47 | 10.52 | 10.51 | 10.53 | 10.63 | 10.73
Maiolica | A1 | KM31A/5 | 4.00 | 4.15 | 4.39 | 4.67 | 4.90 | 5.07 | 5.14 | 5.15 | 5.19 | 5.33 | 5.54 | 5.82 | 6.2 | 6.63 | 7.13 | 7.62 | 8.05 | 8.43 | 8.69 | 8.88 | 9 | 9.08 | 9.17 | 9.23 | 9.31 | 9.45 | 9.55 | 9.65 | 9.77 | 9.92 | 10.07
Maiolica | A1 | KM31A/6 | 3.04 | 3.08 | 3.15 | 3.23 | 3.31 | 3.38 | 3.47 | 3.53 | 3.60 | 3.70 | 3.86 | 4.04 | 4.29 | 4.6 | 4.92 | 5.29 | 5.69 | 6.1 | 6.48 | 6.86 | 7.19 | 7.49 | 7.79 | 8.05 | 8.33 | 8.63 | 8.94 | 9.21 | 9.51 | 9.84 | 10.2
Maiolica | A2 | KM31A/7 | 4.72 | 4.89 | 5.05 | 5.30 | 5.53 | 5.76 | 5.89 | 5.95 | 6.04 | 6.23 | 6.51 | 6.89 | 7.39 | 7.98 | 8.63 | 9.3 | 9.9 | 10.42 | 10.83 | 11.16 | 11.4 | 11.61 | 11.78 | 11.93 | 12.11 | 12.3 | 12.52 | 12.67 | 12.87 | 13.1 | 13.34
Maiolica | A2 | KM31A/8 | 7.89 | 8.04 | 8.20 | 8.42 | 8.65 | 8.84 | 8.88 | 8.82 | 8.81 | 8.91 | 9.1 | 9.37 | 9.74 | 10.16 | 10.6 | 11.05 | 11.45 | 11.75 | 11.95 | 12.08 | 12.13 | 12.15 | 12.15 | 12.13 | 12.14 | 12.18 | 12.2 | 12.19 | 12.24 | 12.34 | 12.42
Maiolica | A1 | KM31A/9 | 3.40 | 3.50 | 3.70 | 3.94 | 4.12 | 4.27 | 4.31 | 4.32 | 4.35 | 4.49 | 4.68 | 4.94 | 5.33 | 5.79 | 6.32 | 6.85 | 7.3 | 7.67 | 7.92 | 8.08 | 8.17 | 8.23 | 8.30 | 8.34 | 8.40 | 8.52 | 8.61 | 8.68 | 8.79 | 8.94 | 9.1
Maiolica | B1b | MA122 | 12.00 | 12.53 | 12.98 | 13.54 | 14.17 | 14.6 | 14.72 | 14.64 | 14.59 | 14.71 | 14.9 | 15.17 | 15.51 | 15.83 | 16.16 | 16.51 | 16.89 | 17.36 | 17.77 | 18.15 | 18.4 | 18.55 | 18.67 | 18.71 | 18.8 | 18.88 | 18.96 | 18.99 | 19.07 | 19.16 | 19.3
Maiolica | B2b | MA129 | 17.97 | 18.8 | 19.61 | 20.49 | 21.55 | 22.26 | 22.54 | 22.58 | 22.75 | 23.11 | 23.63 | 24.3 | 25.05 | 25.72 | 26.41 | 27.03 | 27.52 | 27.97 | 28.24 | 28.55 | 28.71 | 28.86 | 29.07 | 29.25 | 29.43 | 29.74 | 29.98 | 30.15 | 30.39 | 30.75 | 31.11
Maiolica | B1a | MA131 | 12.97 | 13.54 | 14.10 | 14.81 | 15.6 | 16.13 | 16.32 | 16.29 | 16.36 | 16.61 | 17.01 | 17.5 | 18.07 | 18.65 | 19.19 | 19.64 | 19.97 | 20.23 | 20.38 | 20.49 | 20.53 | 20.58 | 20.61 | 20.65 | 20.71 | 20.78 | 20.84 | 20.85 | 20.89 | 21.04 | 21.13
Maiolica | B1b | MA132 | 6.55 | 6.81 | 7.10 | 7.51 | 8.02 | 8.42 | 8.56 | 8.55 | 8.64 | 8.86 | 9.26 | 9.8 | 10.51 | 11.3 | 12.12 | 12.93 | 13.64 | 14.19 | 14.53 | 14.76 | 14.86 | 14.92 | 14.97 | 15.02 | 15.09 | 15.19 | 15.27 | 15.35 | 15.47 | 15.61 | 15.77
Maiolica | B1a | MA133a | 9.39 | 10.27 | 11.21 | 12.48 | 13.92 | 15.04 | 15.48 | 15.68 | 16.06 | 16.77 | 17.72 | 18.86 | 20.12 | 21.39 | 22.58 | 23.63 | 24.46 | 25.09 | 25.48 | 25.72 | 25.84 | 25.86 | 25.99 | 25.99 | 26.04 | 26.21 | 26.32 | 26.39 | 26.47 | 26.7 | 26.91
Maiolica | B1a | MA133b | 16.74 | 17.35 | 17.91 | 18.59 | 19.27 | 19.72 | 19.92 | 19.92 | 20.02 | 20.2 | 20.56 | 21.04 | 21.53 | 22.07 | 22.6 | 23.12 | 23.51 | 23.83 | 24.02 | 24.15 | 24.22 | 24.18 | 24.29 | 24.26 | 24.34 | 24.44 | 24.59 | 24.66 | 24.75 | 25.07 | 25.31
Maiolica | B2b | MA136a | 16.29 | 17.31 | 18.76 | 20.17 | 21.3 | 22.01 | 22.26 | 22.3 | 22.61 | 23.19 | 23.98 | 24.79 | 25.71 | 26.68 | 27.55 | 28.41 | 29.13 | 29.68 | 30.11 | 30.48 | 30.68 | 30.89 | 31.1 | 31.29 | 31.47 | 31.84 | 32.07 | 32.26 | 32.46 | 32.83 | 33.16
Maiolica | B2b | MA136b | 18.92 | 19.67 | 20.53 | 21.34 | 22.28 | 22.73 | 22.88 | 22.8 | 22.93 | 23.12 | 23.58 | 24.12 | 24.68 | 25.24 | 25.78 | 26.23 | 26.7 | 27.11 | 27.38 | 27.67 | 27.8 | 27.95 | 28.15 | 28.35 | 28.56 | 28.78 | 29.09 | 29.2 | 29.32 | 29.66 | 29.94
Maiolica | A2 | MA142 | 5.21 | 5.39 | 5.66 | 5.96 | 6.24 | 6.46 | 6.57 | 6.61 | 6.71 | 6.91 | 7.19 | 7.53 | 7.96 | 8.42 | 8.91 | 9.41 | 9.88 | 10.33 | 10.67 | 10.98 | 11.22 | 11.44 | 11.67 | 11.86 | 12.08 | 12.32 | 12.52 | 12.72 | 12.92 | 13.15 | 13.39
Maiolica | B2a | MA143a | 29.15 | 30.78 | 32.35 | 34.12 | 35.93 | 37.34 | 38.06 | 38.44 | 39.07 | 39.81 | 40.89 | 42.07 | 43.28 | 44.46 | 45.6 | 46.56 | 47.41 | 48.2 | 48.73 | 49.3 | 49.72 | 50.08 | 50.48 | 50.76 | 51.17 | 51.63 | 52.18 | 52.47 | 52.95 | 53.47 | 54.14
Maiolica | A2 | MA143b | 10.03 | 10.31 | 10.54 | 10.81 | 11.05 | 11.19 | 11.17 | 11.03 | 10.95 | 10.98 | 11.02 | 11.1 | 11.23 | 11.36 | 11.52 | 11.73 | 12.01 | 12.4 | 12.77 | 13.12 | 13.38 | 13.58 | 13.72 | 13.81 | 13.91 | 14 | 14.06 | 14.11 | 14.16 | 14.26 | 14.36
Maiolica | B1b | MA143c | 10.27 | 10.65 | 11.00 | 11.48 | 11.99 | 12.37 | 12.5 | 12.45 | 12.5 | 12.66 | 12.99 | 13.43 | 13.98 | 14.54 | 15.07 | 15.54 | 15.87 | 16.13 | 16.24 | 16.31 | 16.3 | 16.29 | 16.29 | 16.28 | 16.3 | 16.36 | 16.39 | 16.35 | 16.39 | 16.45 | 16.5
Maiolica | B1b | MA145 | 5.66 | 5.92 | 6.31 | 6.81 | 7.36 | 7.8 | 7.97 | 8.00 | 8.14 | 8.44 | 8.93 | 9.58 | 10.39 | 11.25 | 12.09 | 12.86 | 13.5 | 14 | 14.32 | 14.55 | 14.69 | 14.82 | 14.98 | 15.10 | 15.25 | 15.46 | 15.64 | 15.77 | 15.98 | 16.2 | 16.44
Maiolica | B1a | MA37 | 12.86 | 13.39 | 13.92 | 14.56 | 15.11 | 15.6 | 15.99 | 16.18 | 16.37 | 16.78 | 17.17 | 17.59 | 18.11 | 18.68 | 19.34 | 19.92 | 20.38 | 20.84 | 21.15 | 21.48 | 21.73 | 22 | 22.3 | 22.51 | 22.81 | 23.07 | 23.42 | 23.63 | 23.85 | 24.29 | 24.61
Maiolica | A1 | MRT 1/B | 5.16 | 5.32 | 5.46 | 5.64 | 5.79 | 5.94 | 6.03 | 6.06 | 6.12 | 6.2 | 6.32 | 6.48 | 6.64 | 6.81 | 6.98 | 7.13 | 7.29 | 7.45 | 7.58 | 7.71 | 7.81 | 7.93 | 8.01 | 8.12 | 8.21 | 8.34 | 8.42 | 8.52 | 8.63 | 8.76 | 8.89
Maiolica | A1 | MRT 1/C | 4.08 | 4.26 | 4.51 | 4.77 | 4.95 | 5.1 | 5.23 | 5.31 | 5.41 | 5.56 | 5.69 | 5.82 | 5.95 | 6.1 | 6.26 | 6.4 | 6.53 | 6.68 | 6.83 | 6.96 | 7.09 | 7.22 | 7.33 | 7.44 | 7.55 | 7.69 | 7.79 | 7.88 | 7.99 | 8.17 | 8.28
Maiolica | B1b | MRT 10 str 6 | 16.98 | 16.87 | 16.69 | 16.57 | 16.33 | 16.13 | 15.92 | 15.6 | 15.31 | 15.12 | 14.92 | 14.75 | 14.59 | 14.45 | 14.36 | 14.29 | 14.23 | 14.24 | 14.27 | 14.3 | 14.31 | 14.31 | 14.33 | 14.31 | 14.34 | 14.4 | 14.42 | 14.42 | 14.46 | 14.52 | 14.56
Maiolica | A1 | MRT 2 sg14 | 5.56 | 5.62 | 5.63 | 5.67 | 5.71 | 5.72 | 5.74 | 5.72 | 5.72 | 5.74 | 5.75 | 5.76 | 5.79 | 5.8 | 5.83 | 5.87 | 5.93 | 6.03 | 6.13 | 6.23 | 6.31 | 6.39 | 6.46 | 6.52 | 6.57 | 6.63 | 6.69 | 6.73 | 6.76 | 6.82 | 6.88
Maiolica | B2a | MRT 6 str6 | 27.27 | 28.84 | 30.53 | 32.44 | 34.27 | 35.7 | 36.58 | 36.95 | 37.46 | 38.27 | 39.15 | 40.18 | 41.24 | 42.16 | 43.1 | 43.86 | 44.36 | 44.83 | 45.06 | 45.27 | 45.41 | 45.47 | 45.64 | 45.62 | 45.71 | 45.83 | 45.93 | 45.89 | 45.93 | 46.11 | 46.24
Maiolica | B1a | MRT 7 str 6 | 14.55 | 15.28 | 16.09 | 17.1 | 18.17 | 18.91 | 19.25 | 19.23 | 19.45 | 19.78 | 20.33 | 21.05 | 21.81 | 22.6 | 23.29 | 23.91 | 24.33 | 24.59 | 24.75 | 24.86 | 24.79 | 24.69 | 24.7 | 24.63 | 24.62 | 24.6 | 24.66 | 24.49 | 24.52 | 24.48 | 24.5
Maiolica | A1 | MRT STR1 | 2.13 | 2.18 | 2.23 | 2.31 | 2.35 | 2.36 | 2.37 | 2.34 | 2.33 | 2.33 | 2.36 | 2.39 | 2.43 | 2.45 | 2.48 | 2.5 | 2.51 | 2.53 | 2.55 | 2.57 | 2.57 | 2.58 | 2.57 | 2.60 | 2.59 | 2.61 | 2.6 | 2.61 | 2.61 | 2.64 | 2.64
Maiolica | A2 | MRT1 | 7.39 | 7.65 | 7.85 | 8.06 | 8.25 | 8.38 | 8.4 | 8.37 | 8.43 | 8.35 | 8.45 | 8.63 | 8.75 | 8.83 | 8.84 | 8.92 | 9.06 | 9.18 | 9.24 | 9.35 | 9.38 | 9.43 | 9.50 | 9.51 | 9.55 | 9.61 | 9.66 | 9.66 | 9.74 | 9.68 | 9.76
Maiolica | A1 | MRT1 SG14 | 4.52 | 4.52 | 4.51 | 4.49 | 4.5 | 4.51 | 4.52 | 4.52 | 4.52 | 4.53 | 4.54 | 4.56 | 4.57 | 4.57 | 4.59 | 4.6 | 4.64 | 4.69 | 4.71 | 4.75 | 4.79 | 4.81 | 4.85 | 4.87 | 4.89 | 4.91 | 4.93 | 4.94 | 4.95 | 4.98 | 5.01
Maiolica | A1 | MRT1A | 2.75 | 2.86 | 2.98 | 3.12 | 3.22 | 3.29 | 3.35 | 3.37 | 3.41 | 3.48 | 3.57 | 3.67 | 3.77 | 3.89 | 4 | 4.10 | 4.19 | 4.30 | 4.40 | 4.50 | 4.58 | 4.64 | 4.71 | 4.79 | 4.85 | 4.94 | 5.02 | 5.09 | 5.17 | 5.27 | 5.37
Maiolica | B1b | MRT2 | 11.81 | 12.22 | 12.58 | 13.1 | 13.69 | 14.17 | 14.39 | 14.41 | 14.53 | 14.73 | 15.09 | 15.56 | 16.07 | 16.57 | 17.08 | 17.57 | 18.03 | 18.47 | 18.84 | 19.18 | 19.39 | 19.55 | 19.68 | 19.74 | 19.81 | 19.92 | 19.99 | 19.98 | 20.09 | 20.16 | 20.25
Maiolica | A1 | MRT2 SG14 | 5.56 | 5.62 | 5.63 | 5.67 | 5.71 | 5.72 | 5.74 | 5.72 | 5.72 | 5.74 | 5.75 | 5.76 | 5.79 | 5.8 | 5.83 | 5.87 | 5.93 | 6.03 | 6.13 | 6.23 | 6.31 | 6.39 | 6.46 | 6.52 | 6.57 | 6.63 | 6.69 | 6.73 | 6.76 | 6.82 | 6.88
Maiolica | A2 | MRT3 | 9.70 | 9.98 | 10.12 | 10.28 | 10.49 | 10.64 | 10.71 | 10.73 | 10.81 | 10.72 | 10.86 | 11.09 | 11.25 | 11.35 | 11.4 | 11.49 | 11.68 | 11.81 | 11.9 | 12.03 | 12.06 | 12.08 | 12.17 | 12.18 | 12.23 | 12.27 | 12.34 | 12.32 | 12.39 | 12.33 | 12.41
Maiolica | A1 | MRT4 | 7.09 | 7.19 | 7.34 | 7.47 | 7.58 | 7.66 | 7.69 | 7.64 | 7.65 | 7.67 | 7.7 | 7.77 | 7.84 | 7.9 | 7.94 | 8.01 | 8.09 | 8.2 | 8.27 | 8.37 | 8.43 | 8.47 | 8.52 | 8.54 | 8.57 | 8.61 | 8.65 | 8.63 | 8.7 | 8.72 | 8.79
Maiolica | A2 | MRT5 | 9.49 | 9.66 | 9.79 | 10.06 | 10.21 | 10.32 | 10.33 | 10.29 | 10.25 | 10.3 | 10.36 | 10.43 | 10.53 | 10.62 | 10.72 | 10.81 | 10.85 | 10.89 | 10.93 | 10.94 | 10.94 | 10.95 | 10.94 | 10.92 | 10.92 | 10.92 | 10.92 | 10.87 | 10.9 | 10.9 | 10.92
Maiolica | A1 | MRT8 | 7.37 | 7.44 | 7.5 | 7.56 | 7.62 | 7.66 | 7.66 | 7.61 | 7.59 | 7.58 | 7.59 | 7.64 | 7.68 | 7.73 | 7.78 | 7.85 | 7.97 | 8.12 | 8.25 | 8.41 | 8.53 | 8.62 | 8.71 | 8.77 | 8.81 | 8.89 | 8.95 | 8.98 | 9.03 | 9.1 | 9.18
Maiolica | A1 | MRT9 | 4.85 | 5.01 | 5.19 | 5.36 | 5.54 | 5.72 | 5.84 | 5.92 | 6.04 | 6.17 | 6.34 | 6.52 | 6.71 | 6.9 | 7.08 | 7.25 | 7.42 | 7.59 | 7.75 | 7.92 | 8.09 | 8.26 | 8.47 | 8.68 | 8.92 | 9.21 | 9.47 | 9.70 | 9.99 | 10.22 | 10.47
Maiolica | B1a | MST T1 | 12.69 | 13.59 | 14.46 | 15.43 | 16.49 | 17.25 | 17.64 | 17.74 | 17.96 | 18.35 | 18.87 | 19.47 | 20.13 | 20.75 | 21.33 | 21.78 | 22.2 | 22.55 | 22.67 | 22.86 | 22.91 | 22.99 | 23.14 | 23.19 | 23.34 | 23.52 | 23.72 | 23.72 | 23.85 | 23.98 | 24.16
Maiolica | A2 | MST T2 | 7.79 | 8.04 | 8.24 | 8.49 | 8.74 | 8.95 | 9.06 | 9.07 | 9.1 | 9.19 | 9.3 | 9.43 | 9.56 | 9.68 | 9.81 | 9.92 | 10.02 | 10.13 | 10.2 | 10.27 | 10.31 | 10.36 | 10.4 | 10.41 | 10.46 | 10.48 | 10.52 | 10.5 | 10.51 | 10.53 | 10.55
Maiolica | A2 | SCF 3 | 6.71 | 6.89 | 7.04 | 7.27 | 7.49 | 7.64 | 7.71 | 7.71 | 7.74 | 7.84 | 7.98 | 8.14 | 8.32 | 8.51 | 8.7 | 8.92 | 9.17 | 9.49 | 9.83 | 10.18 | 10.47 | 10.73 | 10.97 | 11.14 | 11.34 | 11.54 | 11.73 | 11.88 | 12.06 | 12.28 | 12.47
Maiolica | A1 | SCF1 | 5.81 | 5.89 | 5.95 | 6.02 | 6.09 | 6.13 | 6.13 | 6.09 | 6.07 | 6.09 | 6.11 | 6.13 | 6.17 | 6.2 | 6.26 | 6.36 | 6.54 | 6.86 | 7.29 | 7.8 | 8.29 | 8.71 | 9.08 | 9.36 | 9.62 | 9.88 | 10.12 | 10.33 | 10.62 | 10.88 | 11.18
Maiolica | B1b | SCF2 | 7.46 | 7.70 | 8.01 | 8.45 | 9.06 | 9.55 | 9.77 | 9.8 | 9.89 | 10.22 | 10.76 | 11.53 | 12.61 | 13.89 | 15.34 | 16.82 | 18.11 | 19.13 | 19.77 | 20.16 | 20.35 | 20.43 | 20.54 | 20.59 | 20.68 | 20.84 | 21.02 | 21.14 | 21.37 | 21.66 | 21.92
Maiolica | A2 | SG26 | 8.31 | 8.74 | 9.11 | 9.6 | 10.09 | 10.53 | 10.79 | 10.89 | 11.04 | 11.24 | 11.54 | 11.89 | 12.26 | 12.61 | 12.92 | 13.22 | 13.45 | 13.65 | 13.8 | 13.94 | 14.07 | 14.21 | 14.37 | 14.52 | 14.71 | 14.92 | 15.15 | 15.28 | 15.49 | 15.75 | 15.94
Maiolica | B2b | SG27 | 19.02 | 20.19 | 21.3 | 22.8 | 24.27 | 25.29 | 25.63 | 25.69 | 25.8 | 26.17 | 26.8 | 27.55 | 28.29 | 28.98 | 29.52 | 30 | 30.22 | 30.28 | 30.23 | 30.13 | 29.91 | 29.75 | 29.51 | 29.34 | 29.15 | 29.09 | 28.99 | 28.75 | 28.61 | 28.42 | 28.4
Maiolica | B1b | SG28 | 12.95 | 13.53 | 13.99 | 14.67 | 15.3 | 15.75 | 15.9 | 15.87 | 15.9 | 16.06 | 16.31 | 16.64 | 16.98 | 17.27 | 17.52 | 17.69 | 17.81 | 17.88 | 17.87 | 17.85 | 17.79 | 17.74 | 17.7 | 17.63 | 17.6 | 17.61 | 17.58 | 17.48 | 17.47 | 17.42 | 17.42
Maiolica | A2 | SG31 | 9.12 | 9.46 | 9.7 | 10.06 | 10.45 | 10.72 | 10.78 | 10.75 | 10.79 | 10.82 | 11.00 | 11.26 | 11.5 | 11.7 | 11.83 | 11.93 | 12.04 | 12.1 | 12.09 | 12.1 | 12.06 | 12.05 | 12.04 | 12.02 | 12.02 | 12.03 | 12.04 | 11.99 | 12.01 | 11.95 | 11.98
Maiolica | B2b | SG32 | 18.60 | 19.74 | 20.85 | 22.14 | 23.52 | 24.59 | 25.18 | 25.46 | 25.84 | 26.38 | 27.11 | 27.94 | 28.77 | 29.58 | 30.31 | 30.88 | 31.32 | 31.7 | 31.85 | 31.99 | 32.06 | 32.14 | 32.19 | 32.25 | 32.32 | 32.47 | 32.48 | 32.44 | 32.52 | 32.46 | 32.55
Maiolica | A1 | SG33a | 5.52 | 5.63 | 5.69 | 5.8 | 5.86 | 5.94 | 6.00 | 6.00 | 6.01 | 6.06 | 6.14 | 6.22 | 6.32 | 6.44 | 6.6 | 6.8 | 7.08 | 7.39 | 7.71 | 7.99 | 8.19 | 8.35 | 8.46 | 8.55 | 8.62 | 8.71 | 8.78 | 8.81 | 8.89 | 8.97 | 9.06
Maiolica | A1 | SG33b | 4.65 | 4.76 | 4.78 | 4.88 | 4.93 | 4.97 | 5.01 | 5.00 | 5.02 | 5.03 | 5.09 | 5.15 | 5.22 | 5.32 | 5.44 | 5.63 | 5.92 | 6.29 | 6.71 | 7.1 | 7.4 | 7.66 | 7.82 | 7.97 | 8.10 | 8.23 | 8.36 | 8.45 | 8.58 | 8.72 | 8.91
Maiolica | A1 | SG34 | 5.42 | 5.42 | 5.40 | 5.44 | 5.43 | 5.46 | 5.49 | 5.49 | 5.49 | 5.53 | 5.53 | 5.55 | 5.57 | 5.58 | 5.6 | 5.63 | 5.65 | 5.7 | 5.74 | 5.77 | 5.8 | 5.83 | 5.85 | 5.87 | 5.88 | 5.91 | 5.93 | 5.92 | 5.94 | 5.96 | 5.99